## Ark1
Supplementary information (SI 2) SI 2 Electron Microprobe (EMP) data for core SL 306.
Compositions of main mineral groups in the Isortoq South dyke
Olivine, clinopyroxene, plagioclase, tiotano-magnetite, ilmenite, biotite and sulphides.
All samples from drill core SL306.
Each analysis is identified by the depth of the sample in meters and an additional comment, e.g., silicate.
Analytical methods are provided in the accomanying article.
All EMP analyses in wt%.
Olivine
anal. no. | Comment | phase | SiO2 | TiO2 | Al2O3 | Cr2O3 | V2O3 | FeO | MnO | NiO | MgO | CaO | Na2O | K2O | Total | %Fo
64 | 41silicate | ol | 37.02 | 0.054 | 0.036 | 0 | 0.005 | 29.69 | 0.485 | 0.008 | 33.99 | 0.175 | 0 | 0 | 101.464 | 67.10613
65 | 41silicate | ol | 37.03 | 0.045 | 0.036 | 0 | 0 | 29.8 | 0.515 | 0.029 | 33.92 | 0.192 | 0 | 0.01 | 101.578 | 66.97887
66 | 41silicate | ol | 37.02 | 0 | 0.008 | 0 | 0.096 | 29.7 | 0.456 | 0 | 34.05 | 0.199 | 0 | 0.004 | 101.533 | 67.13762
67 | 41silicate | ol | 36.85 | 0.072 | 0.016 | 0.008 | 0 | 30.05 | 0.464 | 0.055 | 33.58 | 0.288 | 0.026 | 0.012 | 101.421 | 66.57001
68 | 41silicate | ol | 36.59 | 0.09 | 0.025 | 0 | 0 | 29.82 | 0.613 | 0.018 | 33.71 | 0.228 | 0 | 0.014 | 101.108 | 66.8265
69 | 41silicate | ol | 36.85 | 0 | 0.001 | 0 | 0 | 30.12 | 0.349 | 0.015 | 33.66 | 0.289 | 0.018 | 0.006 | 101.309 | 66.57119
70 | 41silicate | ol | 36.09 | 0.063 | 0.05 | 0 | 0.011 | 29.84 | 0.379 | 0.041 | 33.6 | 0.271 | 0.005 | 0 | 100.349 | 66.73912
79 | 41silicate | ol | 36.87 | 0.045 | 0.046 | 0 | 0 | 29.98 | 0.37 | 0.087 | 33.55 | 0.266 | 0.017 | 0 | 101.231 | 66.60202
80 | 41silicate | ol | 36.99 | 0.063 | 0.004 | 0 | 0 | 29.98 | 0.489 | 0 | 33.22 | 0.262 | 0.005 | 0 | 101.013 | 66.38178
81 | 41silicate | ol | 36.75 | 0.081 | 0.042 | 0 | 0 | 29.99 | 0.315 | 0.074 | 33.78 | 0.268 | 0.001 | 0 | 101.301 | 66.74641
125 | 62silicate | ol | 36.52 | 0.063 | 0.021 | 0.023 | 0.022 | 32.72 | 0.496 | 0.022 | 32.05 | 0.3 | 0.009 | 0.001 | 102.247 | 63.57682
126 | 62silicate | ol | 36.71 | 0.018 | 0.017 | 0 | 0 | 32.27 | 0.552 | 0.004 | 32.19 | 0.309 | 0 | 0 | 102.069 | 63.99739
127 | 62silicate | ol | 36.44 | 0.063 | 0 | 0 | 0.089 | 32.46 | 0.53 | 0 | 31.82 | 0.243 | 0.026 | 0 | 101.671 | 63.59479
128 | 62silicate | ol | 36.25 | 0.045 | 0.023 | 0 | 0.011 | 33.1 | 0.594 | 0 | 31.89 | 0.291 | 0.006 | 0.013 | 102.222 | 63.19269
129 | 62silicate | ol | 36.01 | 0.063 | 0.047 | 0.026 | 0.067 | 32.7 | 0.441 | 0.021 | 31.89 | 0.25 | 0.011 | 0 | 101.526 | 63.47503
130 | 62silicate | ol | 36.18 | 0.009 | 0.048 | 0 | 0 | 33.13 | 0.408 | 0.038 | 32.16 | 0.288 | 0.01 | 0.004 | 102.275 | 63.36754
192 | 97silicate | ol | 36.46 | 0.108 | 0.023 | 0.034 | 0.027 | 32.57 | 0.48 | 0.022 | 31.85 | 0.271 | 0 | 0.014 | 101.858 | 63.53826
193 | 97silicate | ol | 36.37 | 0.054 | 0 | 0 | 0 | 32.39 | 0.539 | 0.019 | 32.29 | 0.278 | 0.011 | 0.01 | 101.962 | 63.98333
194 | 97silicate | ol | 36.35 | 0.036 | 0.027 | 0.009 | 0 | 32.39 | 0.479 | 0 | 32.08 | 0.265 | 0.036 | 0.011 | 101.684 | 63.83283
200 | 143silicate | ol | 36.39 | 0.117 | 0.001 | 0 | 0 | 32.29 | 0.493 | 0 | 31.98 | 0.295 | 0.054 | 0 | 101.62 | 63.83214
201 | 143silicate | ol | 35.74 | 0.117 | 0.057 | 0.034 | 0.004 | 32.68 | 0.636 | 0.052 | 31.48 | 0.311 | 0.035 | 0.008 | 101.154 | 63.18874
202 | 143silicate | ol | 35.88 | 0.153 | 0.051 | 0 | 0.01 | 32.55 | 0.467 | 0.01 | 31.82 | 0.213 | 0.008 | 0 | 101.161 | 63.53066
203 | 143silicate | ol | 36.08 | 0 | 0.044 | 0 | 0 | 32.37 | 0.522 | 0 | 31.62 | 0.215 | 0.015 | 0 | 100.866 | 63.51305
204 | 143silicate | ol | 35.62 | 0.09 | 0.042 | 0 | 0.022 | 32.67 | 0.45 | 0.051 | 31.95 | 0.244 | 0.02 | 0.006 | 101.163 | 63.53986
205 | 143silicate | ol | 34.87 | 0.126 | 0.043 | 0.023 | 0 | 32.59 | 0.632 | 0 | 31.53 | 0.313 | 0.04 | 0 | 100.166 | 63.28974
206 | 143silicate | ol | 35.05 | 0.144 | 0.067 | 0 | 0 | 33.03 | 0.589 | 0.114 | 31.57 | 0.272 | 0 | 0 | 100.835 | 63.00716
207 | 143silicate | ol | 34.1 | 0.17 | 0.103 | 0.005 | 0 | 33.03 | 0.563 | 0 | 30.78 | 0.232 | 0.009 | 0 | 98.991 | 62.41456
208 | 143silicate | ol | 32.84 | 0.054 | 0.013 | 0 | 0.089 | 33.43 | 0.609 | 0.074 | 30.33 | 0.251 | 0.008 | 0 | 97.697 | 61.78462
221 | 143silicate | ol | 36.48 | 0.036 | 0.035 | 0 | 0.011 | 32.99 | 0.463 | 0.003 | 31.9 | 0.255 | 0.017 | 0.002 | 102.19 | 63.27737
222 | 143silicate | ol | 36.09 | 0.099 | 0.053 | 0 | 0.033 | 32.86 | 0.463 | 0.011 | 31.53 | 0.241 | 0.011 | 0.008 | 101.398 | 63.09784
258 | 143poikol* | ol | 36.44 | 0.126 | 0.006 | 0 | 0.055 | 33.11 | 0.462 | 0.052 | 31.79 | 0.276 | 0.018 | 0 | 102.335 | 63.11258
259 | 143poikol* | ol | 36.34 | 0.054 | 0.048 | 0 | 0 | 33.12 | 0.458 | 0 | 31.74 | 0.272 | 0 | 0.001 | 102.033 | 63.06889
260 | 143poikol* | ol | 36.45 | 0 | 0.035 | 0 | 0 | 33.11 | 0.615 | 0 | 31.58 | 0.24 | 0.024 | 0 | 102.055 | 62.95814
261 | 143poikol* | ol | 36.37 | 0 | 0.067 | 0.019 | 0.017 | 32.44 | 0.548 | 0.06 | 31.89 | 0.276 | 0.017 | 0 | 101.702 | 63.6599
262 | 143poikol* | ol | 36.4 | 0.063 | 0.005 | 0 | 0.027 | 32.56 | 0.607 | 0 | 32.14 | 0.241 | 0.033 | 0 | 102.077 | 63.75508
263 | 143poikol* | ol | 36.81 | 0.126 | 0.021 | 0 | 0 | 33.89 | 0.564 | 0.022 | 31.43 | 0.339 | 0.037 | 0.008 | 103.246 | 62.30175
264 | 143poikol* | ol | 36.5 | 0 | 0 | 0 | 0 | 33.16 | 0.67 | 0 | 31.54 | 0.285 | 0.02 | 0.002 | 102.177 | 62.89337
265 | 143poikol* | ol | 36.62 | 0.126 | 0 | 0 | 0.016 | 33.93 | 0.559 | 0.032 | 31.24 | 0.254 | 0.022 | 0 | 102.798 | 62.13148
266 | 143poikol* | ol | 36.41 | 0.117 | 0 | 0.063 | 0.032 | 33.94 | 0.564 | 0 | 31.43 | 0.252 | 0 | 0.011 | 102.819 | 62.26712
* 143poikol: poikilitic olivine
Clinopyroxene
No. | Comment | phase | SiO2 | TiO2 | Al2O3 | Cr2O3 | V2O3 | FeO | MnO | NiO | MgO | CaO | Na2O | K2O | Total | mg no.
209 | 143silicate | cpx | 50.27 | 1.407 | 2.6 | 0.015 | 0.005 | 8.91 | 0.14 | 0.001 | 14 | 21.6 | 0.536 | 0 | 99.484 | 0.7368415
210 | 143silicate | cpx | 50.29 | 1.407 | 2.53 | 0 | 0.054 | 8.81 | 0.135 | 0 | 13.98 | 21.41 | 0.53 | 0 | 99.146 | 0.7387484
211 | 143silicate | cpx | 50.21 | 1.425 | 2.74 | 0.026 | 0.017 | 8.99 | 0.367 | 0 | 13.96 | 21.68 | 0.526 | 0.006 | 99.947 | 0.734547
212 | 143silicate | cpx | 50 | 1.456 | 2.79 | 0.017 | 0.035 | 8.76 | 0.066 | 0 | 13.82 | 22.04 | 0.571 | 0 | 99.554 | 0.7376237
213 | 143silicate | cpx | 50.37 | 1.627 | 2.68 | 0 | 0 | 9.02 | 0.17 | 0.02 | 14 | 21.5 | 0.488 | 0 | 99.875 | 0.7344553
214 | 143silicate | cpx | 51 | 1.024 | 2.86 | 0.015 | 0 | 8.07 | 0.14 | 0.054 | 13.71 | 22.4 | 0.86 | 0 | 100.134 | 0.751701
215 | 143silicate | cpx | 50.35 | 1.544 | 3.21 | 0 | 0 | 8.11 | 0.175 | 0 | 13.56 | 22.65 | 0.835 | 0 | 100.434 | 0.7487129
216 | 143silicate | cpx | 50.44 | 1.338 | 2.46 | 0.041 | 0 | 9.15 | 0.214 | 0 | 14.22 | 21.4 | 0.564 | 0 | 99.827 | 0.7347054
217 | 143silicate | cpx | 49.36 | 2.16 | 3.51 | 0 | 0 | 9.51 | 0.179 | 0 | 13.47 | 21.55 | 0.637 | 0.016 | 100.392 | 0.7162334
218 | 143silicate | cpx | 50.04 | 1.481 | 2.56 | 0.033 | 0 | 9.16 | 0.197 | 0.042 | 14.17 | 21.35 | 0.52 | 0 | 99.552 | 0.7338049
219 | 143silicate | cpx | 50.52 | 1.272 | 2.71 | 0.024 | 0.104 | 9 | 0.205 | 0 | 14.01 | 22.11 | 0.516 | 0 | 100.472 | 0.7350271
220 | 143silicate | cpx | 50.17 | 1.359 | 2.73 | 0.007 | 0.012 | 8.95 | 0.267 | 0.045 | 14.02 | 21.89 | 0.544 | 0 | 99.992 | 0.7362493
223 | 143silicate | cpx | 48.03 | 2.39 | 4.35 | 0 | 0.063 | 9.33 | 0.175 | 0.062 | 12.95 | 21.48 | 0.555 | 0 | 99.385 | 0.7120977
248 | 143poikcpx* | cpx | 47.78 | 2.41 | 4.44 | 0.033 | 0.148 | 9.51 | 0.127 | 0 | 12.86 | 21.37 | 0.643 | 0 | 99.32 | 0.7067208
249 | 143poikcpx | cpx | 48.83 | 1.75 | 3.39 | 0.002 | 0.002 | 9.18 | 0.245 | 0 | 13.39 | 21.35 | 0.577 | 0.017 | 98.732 | 0.7221625
250 | 143poikcpx | cpx | 48.41 | 1.86 | 3.72 | 0 | 0.007 | 9.04 | 0.227 | 0.01 | 13.31 | 21.51 | 0.581 | 0 | 98.675 | 0.7240397
251 | 143poikcpx | cpx | 47.69 | 2.41 | 4.64 | 0 | 0.02 | 9.33 | 0.262 | 0.039 | 12.75 | 21.38 | 0.614 | 0.004 | 99.139 | 0.7088962
252 | 143poikcpx | cpx | 50.36 | 1.339 | 2.76 | 0.033 | 0 | 8.69 | 0.267 | 0.015 | 13.9 | 21.78 | 0.578 | 0 | 99.722 | 0.7402847
253 | 143poikcpx | cpx | 48.52 | 2.07 | 4.02 | 0.021 | 0.078 | 9.3 | 0.223 | 0 | 13.26 | 21.17 | 0.632 | 0.014 | 99.307 | 0.7175762
254 | 143poikcpx | cpx | 50.18 | 1.349 | 2.71 | 0.04 | 0 | 8.66 | 0.223 | 0 | 13.76 | 21.76 | 0.564 | 0.005 | 99.25 | 0.7390013
255 | 143poikcpx | cpx | 47.73 | 2.32 | 4.37 | 0.05 | 0 | 9.73 | 0.188 | 0 | 12.87 | 21.45 | 0.611 | 0 | 99.318 | 0.7021209
256 | 143poikcpx | cpx | 48.69 | 2.38 | 4.12 | 0.005 | 0.038 | 9.17 | 0.122 | 0.082 | 13.06 | 21.69 | 0.564 | 0.008 | 99.929 | 0.7173491
143poikcpx*: poikilitic clinopyroxene
Plagioclase
sample
No. | Comment |  | SiO2 | TiO2 | Al2O3 | Cr2O3 | V2O3 | FeO | MnO | NiO | MgO | CaO | Na2O | K2O | Total |  | Ab% | An % |  | Ab% | Or | An | average
71 | 41silicate | plag | 55.32 | 0.068 | 26.82 | 0 | 0 | 0.561 | 0.026 | 0 | 0.032 | 9.43 | 5.77 | 0.502 | 98.529 |  | 52.54506 | 47.45494 |  | 51.01072 | 4.438021 | 44.55126
72 | 41silicate | plag | 55.53 | 0.048 | 26.66 | 0.005 | 0 | 0.651 | 0.009 | 0.021 | 0.024 | 9.51 | 5.77 | 0.523 | 98.752 |  | 52.33437 | 47.66563 |  | 50.75038 | 4.600078 | 44.64954
73 | 41silicate | plag | 55.01 | 0.165 | 26.65 | 0.002 | 0.017 | 0.68 | 0.079 | 0 | 0.036 | 9.59 | 5.76 | 0.487 | 98.475 |  | 52.08208 | 47.91792 |  | 50.61558 | 4.279477 | 45.10494
74 | 41silicate | plag | 53.95 | 0.184 | 27.32 | 0 | 0.029 | 0.93 | 0 | 0 | 0.144 | 10.02 | 5.46 | 0.389 | 98.426 |  | 49.64951 | 50.35049 |  | 48.52025 | 3.456846 | 48.0229
75 | 41silicate | plag | 55.24 | 0.174 | 28.53 | 0.028 | 0 | 1.047 | 0 | 0 | 0.063 | 10.36 | 4.84 | 0.38 | 100.662 |  | 45.81177 | 54.18823 |  | 44.75267 | 3.513639 | 51.73369
76 | 41silicate | plag | 53.27 | 0.087 | 27.83 | 0 | 0.049 | 0.53 | 0.022 | 0 | 0.037 | 9.89 | 5.32 | 0.474 | 97.51 |  | 49.32664 | 50.67336 |  | 47.94036 | 4.271378 | 47.78826
77 | 41silicate | plag | 54.02 | 0.165 | 28.01 | 0 | 0.023 | 0.527 | 0 | 0.004 | 0.017 | 10.37 | 5.18 | 0.451 | 98.767 |  | 47.47721 | 52.52279 |  | 46.22013 | 4.024185 | 49.75569
78 | 41silicate | plag | 53.25 | 0.058 | 28.23 | 0.04 | 0 | 0.518 | 0.057 | 0 | 0.022 | 10.65 | 5.25 | 0.406 | 98.482 |  | 47.14767 | 52.85233 |  | 46.0431 | 3.560667 | 50.39623 | 47.75031
136 | 62silicate | plag | 54.26 | 0.194 | 27.55 | 0 | 0 | 0.469 | 0.004 | 0.041 | 0.039 | 10.48 | 5.51 | 0.409 | 98.957 |  | 48.75552 | 51.24448 |  | 47.62156 | 3.534885 | 48.84356
137 | 62silicate | plag | 54.33 | 0.116 | 27.78 | 0 | 0.017 | 0.44 | 0.004 | 0 | 0.016 | 10.29 | 5.53 | 0.422 | 98.947 |  | 49.30329 | 50.69671 |  | 48.11227 | 3.671497 | 48.21623
138 | 62silicate | plag | 54.63 | 0.125 | 26.19 | 0 | 0 | 2.93 | 0.044 | 0 | 0.107 | 8.75 | 5.83 | 0.408 | 99.014 |  | 54.66336 | 45.33664 |  | 53.32124 | 3.731572 | 42.94718
139 | 62silicate | plag | 53.87 | 0.126 | 27.75 | 0.035 | 0 | 0.497 | 0 | 0 | 0.022 | 10.51 | 5.41 | 0.366 | 98.586 |  | 48.22666 | 51.77334 |  | 47.21313 | 3.194086 | 49.59278
140 | 62silicate | plag | 54.5 | 0.223 | 27.47 | 0.012 | 0 | 0.55 | 0 | 0 | 0.008 | 9.81 | 5.73 | 0.354 | 98.656 |  | 51.38534 | 48.61466 |  | 50.33399 | 3.109639 | 46.55637 | 47.23123
175 | 97silicate | plag | 57 | 0.281 | 26.12 | 0.037 | 0.059 | 0.468 | 0 | 0.01 | 0.016 | 8.22 | 6.62 | 0.55 | 99.381 |  | 59.30624 | 40.69376 |  | 57.44394 | 4.772533 | 37.78353
176 | 97silicate | plag | 54.83 | 0.01 | 27.55 | 0.012 | 0.056 | 0.527 | 0.018 | 0 | 0.022 | 9.96 | 5.74 | 0.378 | 99.102 |  | 51.04977 | 48.95023 |  | 49.94501 | 3.289062 | 46.76593
177 | 97silicate | plag | 54.63 | 0.165 | 27.55 | 0 | 0 | 0.472 | 0.044 | 0.015 | 0.059 | 10 | 5.75 | 0.387 | 99.072 |  | 50.99311 | 49.00689 |  | 49.86703 | 3.356268 | 46.77671
178 | 97silicate | plag | 54.1 | 0.126 | 27.83 | 0.046 | 0.036 | 0.373 | 0.004 | 0 | 0.067 | 10.25 | 5.51 | 0.439 | 98.78 |  | 49.31008 | 50.68992 |  | 48.06757 | 3.829703 | 48.10273
179 | 97silicate | plag rim | 52.58 | 0.097 | 29.45 | 0.023 | 0 | 0.384 | 0.026 | 0.018 | 0.006 | 8.47 | 8.71 | 0.15 | 99.914 |  | 65.04587 | 34.95413 |  | 64.56996 | 1.111997 | 34.31805
180 | 97silicate | plag | 53.8 | 0.243 | 28.17 | 0 | 0 | 0.571 | 0 | 0.015 | 0.036 | 10.33 | 5.4 | 0.347 | 98.912 |  | 48.61189 | 51.38811 |  | 47.63288 | 3.060854 | 49.30626
181 | 97silicate | plag | 54.1 | 0.087 | 27.71 | 0 | 0 | 0.477 | 0 | 0.01 | 0.06 | 10.34 | 5.55 | 0.42 | 98.754 |  | 49.27237 | 50.72763 |  | 48.09249 | 3.639432 | 48.26808
182 | 97silicate | plag | 54.89 | 0.116 | 27.6 | 0.03 | 0.079 | 0.476 | 0.079 | 0.018 | 0.033 | 10.24 | 5.67 | 0.34 | 99.572 |  | 50.05005 | 49.94995 |  | 49.08085 | 2.94312 | 47.97603
183 | 97silicate | plag | 54.57 | 0.165 | 27.88 | 0 | 0 | 0.533 | 0.071 | 0 | 0.023 | 10.5 | 5.59 | 0.39 | 99.721 |  | 49.06808 | 50.93192 |  | 47.98719 | 3.347944 | 48.66486
184 | 97silicate | plag | 54.35 | 0.194 | 27.85 | 0.024 | 0 | 0.683 | 0 | 0.049 | 0.021 | 9.98 | 5.79 | 0.365 | 99.307 |  | 51.21636 | 48.78364 |  | 50.15098 | 3.161504 | 46.68752 | 45.46497 |  | 50.9415
195 | 143silicate | plag | 54.68 | 0.068 | 26.98 | 0 | 0 | 0.456 | 0 | 0.018 | 0.045 | 9.42 | 5.92 | 0.511 | 98.097 |  | 53.21098 | 46.78902 |  | 51.65009 | 4.45831 | 43.8916
196 | 143silicate | plag | 57.94 | 0.126 | 25.1 | 0.002 | 0.055 | 0.389 | 0 | 0.014 | 0.025 | 7.44 | 6.9 | 0.832 | 98.822 |  | 62.66251 | 37.33749 |  | 59.69481 | 7.197983 | 33.10721 |  |  | 149.883 | 1.2135
197 | 143silicate | plag | 54 | 0.116 | 27.96 | 0 | 0.005 | 0.55 | 0 | 0 | 0.044 | 10.54 | 5.45 | 0.379 | 99.044 |  | 48.33943 | 51.66057 |  | 47.2934 | 3.288844 | 49.41776
198 | 143silicate | plag | 54.2 | 0.184 | 27.4 | 0 | 0 | 0.516 | 0.053 | 0.025 | 0.033 | 9.49 | 5.78 | 0.454 | 98.135 |  | 52.43008 | 47.56992 |  | 51.0469 | 4.009566 | 44.94354 |  |  | 181.883
199 | 143silicate | plag | 53.42 | 0.145 | 25.89 | 0.014 | 0.011 | 0.462 | 0 | 0 | 0.017 | 8.13 | 6.36 | 0.661 | 95.11 |  | 58.60311 | 41.39689 |  | 56.34512 | 5.855995 | 37.79888
257 | 143silicate | plag | 54.91 | 0.136 | 27.14 | 0 | 0 | 0.638 | 0.013 | 0.039 | 0.031 | 10.06 | 5.72 | 0.401 | 99.088 |  | 50.71286 | 49.28714 |  | 49.5537 | 3.473957 | 46.97234 | 42.68856
Titano-magnetite
No. | Comment | phase | SiO2 | TiO2 | Al2O3 | Cr2O3 | V2O3 | FeO | MnO | NiO | MgO | CaO | Na2O | K2O | Total | V2O5 | V
35 | 41homogenous* | mt | 0.052 | 18.25 | 3.59 | 0.011 | 0.314 | 73.64 | 0.703 | 0.023 | 2.03 | 0 | 0.033 | 0 | 98.648 | 0.381039 | 2136.248
36 | 41homogenous* | mt | 0.054 | 17.04 | 3.9 | 0 | 0.185 | 74.42 | 0.465 | 0.062 | 2.1 | 0 | 0.012 | 0 | 98.239 | 0.2244975 | 1258.618
37 | 41homogenous* | mt | 0.023 | 14.79 | 4.03 | 0.042 | 0.383 | 75.1 | 0.409 | 0.031 | 2.57 | 0 | 0.041 | 0 | 97.419 | 0.4647705 | 2605.679
38 | 41homogenous* | mt | 0.047 | 15.16 | 3.78 | 0 | 0.388 | 76.34 | 0.586 | 0.061 | 1.37 | 0 | 0.028 | 0 | 97.761 | 0.470838 | 2639.695
39 | 41homogenous* | mt | 0.044 | 15.15 | 3.83 | 0.011 | 0.349 | 75.36 | 0.551 | 0.02 | 1.505 | 0 | 0 | 0.009 | 96.828 | 0.4235115 | 2374.365
40 | 41homogenous* | mt | 0.008 | 17.28 | 3.65 | 0.052 | 0.296 | 74.63 | 0.797 | 0.022 | 1.159 | 0 | 0.026 | 0 | 97.921 | 0.359196 | 2013.788
41 | 41homogenous* | mt | 0.054 | 14.24 | 3.13 | 0.064 | 0.316 | 77.2 | 0.601 | 0.007 | 1.98 | 0 | 0 | 0 | 97.592 | 0.383466 | 2149.855
42 | 41homogenous* | mt | 0.024 | 14.54 | 3.35 | 0.016 | 0.231 | 75.32 | 0.634 | 0 | 1.94 | 0 | 0 | 0.004 | 96.059 | 0.2803185 | 1571.571
43 | 41homogenous* | mt | 0.031 | 21.34 | 3.79 | 0 | 0.194 | 69.93 | 0.579 | 0.038 | 2.93 | 0 | 0 | 0 | 98.832 | 0.235419 | 1319.848
44 | 41homogenous* | mt | 0 | 21.17 | 3.84 | 0 | 0.221 | 69.87 | 0.583 | 0.104 | 3.21 | 0 | 0.04 | 0 | 99.039 | 0.2681835 | 1503.538
51 | 41homogenous* | mt | 0.035 | 18.59 | 3.67 | 0 | 0.386 | 72.72 | 0.684 | 0.039 | 1.91 | 0 | 0.029 | 0.006 | 98.069 | 0.468411 | 2626.089
52 | 41homogenous* | mt | 0.034 | 15.32 | 3.37 | 0.071 | 0.431 | 76.12 | 0.685 | 0 | 1.596 | 0 | 0.022 | 0 | 97.649 | 0.5230185 | 2932.239
|  |  | 0.03383333 | 16.90583 | 3.660833 | 0.02225 | 0.3078333 | 74.22083 | 0.6064167 | 0.03391667 | 2.025 | 0 | 0.01925 | 0.001583333 | 97.838 | 0.37355575 | 2094.294
53 | 41exsolution | ilm+mt | 0.005 | 13.18 | 4.08 | 0.043 | 0.548 | 77.21 | 0.333 | 0.022 | 2.23 | 0 | 0.018 | 0 | 97.669 | 0.664998 | 3728.23
58 | 41exsolution | mt | 0.031 | 4.28 | 1.254 | 0.044 | 0.651 | 88.98 | 0.051 | 0.088 | 0.395 | 0 | 0.014 | 0 | 95.787 | 0.7899885 | 4428.974
59 | 41exsolution | mt | 0.018 | 3.59 | 1.084 | 0.005 | 0.646 | 89.85 | 0.168 | 0.045 | 0.471 | 0 | 0.03 | 0 | 95.906 | 0.783921 | 4394.957
60 | 41exsolution | mt | 0 | 3.39 | 0.865 | 0.024 | 0.581 | 90.61 | 0.051 | 0 | 0.57 | 0 | 0.038 | 0.015 | 96.144 | 0.7050435 | 3952.74
61 | 41exsolution | mt | 0.027 | 2.5 | 0.64 | 0.059 | 0.596 | 91.39 | 0.097 | 0 | 0.404 | 0 | 0 | 0 | 95.715 | 0.723246 | 4054.79
62 | 41exsolution | mt | 0 | 3.18 | 0.716 | 0.014 | 0.483 | 91.12 | 0.101 | 0.018 | 0.517 | 0 | 0.036 | 0.007 | 96.193 | 0.5861205 | 3286.013
91 | 62homogenous* | mt | 0.035 | 22.03 | 2.63 | 0 | 0.245 | 73.7 | 0.887 | 0.025 | 0.533 | 0 | 0.041 | 0 | 100.126 | 0.2973075 | 1666.818
92 | 62homogenous* | mt | 0.063 | 21.96 | 2.7 | 0.001 | 0.226 | 73.57 | 0.872 | 0 | 0.587 | 0 | 0.022 | 0 | 100.001 | 0.274251 | 1537.555
93 | 62homogenous* | mt | 0.024 | 21.76 | 2.7 | 0.07 | 0.153 | 74.24 | 0.633 | 0.062 | 0.529 | 0 | 0.002 | 0.01 | 100.182 | 0.1856655 | 1040.911
94 | 62homogenous* | mt | 0.037 | 21.06 | 2.61 | 0 | 0.268 | 74.02 | 0.842 | 0 | 0.465 | 0 | 0.012 | 0 | 99.314 | 0.325218 | 1823.295
95 | 62homogenous* | mt | 0.014 | 21.99 | 2.57 | 0 | 0.281 | 73.63 | 0.903 | 0.004 | 0.481 | 0 | 0.039 | 0.005 | 99.918 | 0.3409935 | 1911.738
96 | 62homogenous* | mt | 0.006 | 21.71 | 2.61 | 0 | 0.343 | 73.29 | 0.903 | 0 | 0.549 | 0 | 0.012 | 0.002 | 99.424 | 0.4162305 | 2333.545
97 | 62homogenous* | mt | 0.022 | 21.53 | 2.7 | 0 | 0.17 | 73.49 | 0.704 | 0.029 | 0.477 | 0 | 0.022 | 0 | 99.144 | 0.206295 | 1156.568
114 | 62exsolution | mt | 0.097 | 3.61 | 2.16 | 0.039 | 0.536 | 90.11 | 0.059 | 0.018 | 1.09 | 0 | 0 | 0.002 | 97.72 | 0.650436 | 3646.59
115 | 62exsolution | mt | 0.02 | 3.16 | 0.864 | 0.052 | 0.664 | 91.48 | 0 | 0.057 | 0.407 | 0 | 0.008 | 0 | 96.712 | 0.805764 | 4517.417
116 | 62exsolution | mt | 0.028 | 3.93 | 0.489 | 0.016 | 0.535 | 90.82 | 0.07 | 0.049 | 0.398 | 0 | 0 | 0.002 | 96.337 | 0.6492225 | 3639.786
117 | 62exsolution | mt | 0.226 | 8.28 | 0.736 | 0 | 0.51 | 85.95 | 0.063 | 0.006 | 1.182 | 0 | 0 | 0.011 | 96.964 | 0.618885 | 3469.703
119 | 62exsolution | mt | 0.061 | 9.01 | 1.325 | 0.055 | 0.432 | 85.36 | 0.141 | 0 | 0.759 | 0 | 0 | 0.022 | 97.166 | 0.524232 | 2939.042
120 | 62exsolution | mt | 0.629 | 2.04 | 1.47 | 0.031 | 0.439 | 90.79 | 0.016 | 0.096 | 1.27 | 0 | 0 | 0.033 | 96.813 | 0.5327265 | 2986.666
148 | 97homogenous* | mt | 0.018 | 21.99 | 2.74 | 0.063 | 0.303 | 71.47 | 0.69 | 0.111 | 1.91 | 0 | 0.035 | 0.025 | 99.355 | 0.3676905 | 2061.412
149 | 97homogenous* | mt | 0.015 | 22.19 | 2.77 | 0.017 | 0.15 | 72.08 | 0.809 | 0 | 1.69 | 0 | 0.036 | 0 | 99.758 | 0.182025 | 1020.501
150 | 97homogenous* | mt | 0.057 | 21.91 | 2.9 | 0.039 | 0.168 | 71.57 | 0.841 | 0.022 | 1.85 | 0 | 0.009 | 0 | 99.367 | 0.203868 | 1142.961
151 | 97homogenous* | mt | 0 | 22.08 | 2.76 | 0.041 | 0.172 | 71.37 | 0.539 | 0.053 | 2.34 | 0 | 0 | 0 | 99.355 | 0.208722 | 1170.174
152 | 97homogenous* | mt | 0.036 | 22.69 | 2.79 | 0 | 0.231 | 71.83 | 0.794 | 0.031 | 1.85 | 0 | 0.007 | 0 | 100.259 | 0.2803185 | 1571.571
153 | 97homogenous* | mt | 0.055 | 22.41 | 2.84 | 0.011 | 0.304 | 72.08 | 0.694 | 0.059 | 1.399 | 0 | 0 | 0 | 99.851 | 0.368904 | 2068.215
154 | 97homogenous* | mt | 0.033 | 22.51 | 2.71 | 0.02 | 0.284 | 71.54 | 0.539 | 0.038 | 2.26 | 0 | 0.006 | 0 | 99.938 | 0.344634 | 1932.148
155 | 97homogenous* | mt | 0.038 | 21.96 | 2.78 | 0.018 | 0.163 | 71.89 | 0.614 | 0.05 | 1.9 | 0 | 0 | 0.007 | 99.419 | 0.1978005 | 1108.944
156 | 97homogenous* | mt | 0.042 | 21.41 | 3.08 | 0.041 | 0.417 | 72.44 | 0.988 | 0.039 | 1.74 | 0 | 0.019 | 0 | 100.217 | 0.5060295 | 2836.992
157 | 97homogenous* | mt | 0.061 | 18.14 | 4.7 | 0.004 | 0.301 | 73.57 | 0.394 | 0 | 1.271 | 0 | 0.035 | 0 | 98.476 | 0.3652635 | 2047.805
158 | 97homogenous* | mt | 0.034 | 22.12 | 2.75 | 0.031 | 0.206 | 71.91 | 0.761 | 0.038 | 1.297 | 0 | 0 | 0 | 99.146 | 0.249981 | 1401.488
159 | 97homogenous* | mt | 0.033 | 22.2 | 2.73 | 0 | 0.251 | 71.4 | 0.567 | 0.044 | 2.21 | 0 | 0.033 | 0 | 99.468 | 0.3045885 | 1707.638
160 | 97homogenous* | mt | 0 | 21.7 | 2.83 | 0.018 | 0.185 | 70.85 | 0.805 | 0.016 | 2.14 | 0 | 0.01 | 0.006 | 98.56 | 0.2244975 | 1258.618
161 | 97homogenous* | mt | 0.016 | 22.1 | 3.15 | 0.006 | 0.298 | 70.72 | 0.715 | 0.034 | 2.39 | 0 | 0.013 | 0 | 99.441 | 0.361623 | 2027.395
174 | 97homogenous* | mt | 0.027 | 20.78 | 2.7 | 0.07 | 0.315 | 74.62 | 0.985 | 0.021 | 0.196 | 0 | 0.038 | 0 | 99.752 | 0.3822525 | 2143.052
224 | 143homogenous* | mt | 0.024 | 21.27 | 2.67 | 0.053 | 0.273 | 72.44 | 0.801 | 0.057 | 1.74 | 0 | 0 | 0 | 99.328 | 0.3312855 | 1857.312
225 | 143homogenous* | mt | 0.035 | 22.3 | 2.65 | 0.107 | 0.229 | 72.9 | 0.646 | 0.087 | 1.652 | 0 | 0.017 | 0.002 | 100.626 | 0.2778915 | 1557.965
226 | 143homogenous* | mt | 0.061 | 21.68 | 2.59 | 0.018 | 0.189 | 72.71 | 0.808 | 0.044 | 1.38 | 0 | 0.017 | 0.009 | 99.507 | 0.2293515 | 1285.831
227 | 143homogenous* | mt | 0.007 | 20.93 | 2.52 | 0.043 | 0.221 | 72.72 | 0.565 | 0.044 | 1.415 | 0.008 | 0.07 | 0 | 98.544 | 0.2681835 | 1503.538
228 | 143homogenous* | mt | 0.047 | 21.44 | 2.55 | 0 | 0.252 | 73.26 | 0.638 | 0 | 1.495 | 0 | 0.012 | 0.008 | 99.701 | 0.305802 | 1714.441
229 | 143homogenous* | mt | 0.038 | 21.31 | 2.64 | 0.066 | 0.303 | 72.55 | 0.661 | 0.026 | 1.56 | 0 | 0.009 | 0 | 99.163 | 0.3676905 | 2061.412
230 | 143homogenous* | mt | 0.012 | 21.88 | 2.64 | 0.009 | 0.224 | 71.29 | 0.594 | 0.034 | 2.21 | 0 | 0 | 0.005 | 98.897 | 0.271824 | 1523.948
231 | 143homogenous* | mt | 0.017 | 21.5 | 2.64 | 0.006 | 0.276 | 72.52 | 0.828 | 0 | 1.501 | 0 | 0 | 0 | 99.288 | 0.334926 | 1877.722
232 | 143homogenous* | mt | 0.03 | 20.74 | 2.8 | 0.026 | 0.172 | 72.64 | 0.605 | 0 | 1.171 | 0 | 0 | 0 | 98.185 | 0.208722 | 1170.174
233 | 143homogenous* | mt | 0.025 | 21.75 | 2.85 | 0.031 | 0.313 | 73.37 | 0.737 | 0.008 | 0.882 | 0 | 0.055 | 0 | 100.022 | 0.3798255 | 2129.445
234 | 143homogenous* | mt | 0.051 | 21.22 | 2.69 | 0.055 | 0.149 | 72.8 | 0.645 | 0.018 | 1.448 | 0 | 0.004 | 0.006 | 99.086 | 0.1808115 | 1013.697
235 | 143homogenous* | mt | 0.021 | 20.64 | 2.4 | 0.006 | 0.157 | 74.26 | 0.775 | 0 | 0.488 | 0 | 0 | 0 | 98.747 | 0.1905195 | 1068.124
236 | 143homogenous* | mt | 0.081 | 21.33 | 3.03 | 0.015 | 0.347 | 73.17 | 0.841 | 0 | 0.951 | 0 | 0.007 | 0.001 | 99.773 | 0.4210845 | 2360.759
237 | 143homogenous* | mt | 0.039 | 21.49 | 2.72 | 0.041 | 0.215 | 73.11 | 0.791 | 0.022 | 0.577 | 0 | 0.013 | 0 | 99.019 | 0.2609025 | 1462.718
238 | 143homogenous* | mt | 0.032 | 21.54 | 2.8 | 0.018 | 0.21 | 73.15 | 0.756 | 0.022 | 0.576 | 0 | 0.006 | 0 | 99.111 | 0.254835 | 1428.701
* xxxhomogenous: Titano-magnetite with no or limited exsolution of ilmenite.
Ilmenite
No. | Comment | phase | SiO2 | TiO2 | Al2O3 | Cr2O3 | V2O3 | FeO | MnO | NiO | MgO | CaO | Na2O | K2O | Total
45 | 41oxmain* | ilm | 0.003 | 51.35 | 0.098 | 0 | 0 | 42.47 | 0.553 | 0 | 5.45 | 0 | 0.029 | 0.009 | 99.962
46 | 41oxmain* | ilm | 0 | 51.96 | 0.086 | 0.005 | 0.047 | 42 | 0.447 | 0.025 | 5.24 | 0 | 0.009 | 0 | 99.82
47 | 41oxmain | ilm | 0 | 51.35 | 0.069 | 0.031 | 0 | 43.08 | 0.548 | 0 | 4.07 | 0 | 0.016 | 0 | 99.165
48 | 41oxmain | ilm | 0 | 52.86 | 0.129 | 0.036 | 0 | 43.1 | 0.483 | 0.065 | 4.38 | 0 | 0 | 0 | 101.053
49 | 41oxmain | ilm | 0.005 | 52.25 | 0.093 | 0.008 | 0 | 47.04 | 0.884 | 0 | 1.215 | 0 | 0 | 0.012 | 101.507
50 | 41oxmain | ilm | 0.02 | 52.34 | 0.119 | 0 | 0 | 45.56 | 0.842 | 0.101 | 2.58 | 0.002 | 0.008 | 0 | 101.572
54 | 41exsolution** | ilm | 0 | 50.98 | 0.042 | 0.054 | 0 | 43.65 | 0.989 | 0.073 | 4.12 | 0 | 0 | 0 | 99.909
55 | 41exsolution | ilm | 0.005 | 52.15 | 0.002 | 0 | 0 | 44.6 | 0.878 | 0.017 | 2.67 | 0.002 | 0.014 | 0 | 100.338
56 | 41exsolution | ilm | 0 | 52.27 | 0.024 | 0 | 0 | 43.77 | 0.973 | 0.033 | 3.73 | 0 | 0 | 0 | 100.8
57 | 41exsolution | ilm | 0.023 | 49.98 | 0.089 | 0 | 0 | 45.9 | 0.846 | 0.016 | 3.92 | 0 | 0 | 0.022 | 100.795
63 | 41exsolution | ilm+mt | 0.029 | 35.65 | 0.218 | 0.027 | 0.135 | 58.45 | 0.637 | 0.034 | 3.04 | 0 | 0.001 | 0 | 98.221
104 | 62oxmain* | ilm | 0.014 | 53.96 | 0.116 | 0 | 0.007 | 43.25 | 0.546 | 0.03 | 4.63 | 0 | 0 | 0 | 102.553
105 | 62oxmain* | ilm | 0.034 | 54.01 | 0.113 | 0.036 | 0 | 42.8 | 0.485 | 0 | 4.85 | 0 | 0 | 0 | 102.328
106 | 62oxmain* | ilm | 0 | 53.36 | 0.129 | 0.009 | 0.028 | 42.73 | 0.689 | 0.005 | 4.8 | 0 | 0.054 | 0.004 | 101.809
107 | 62oxmain* | ilm | 0.009 | 52.54 | 0.178 | 0.014 | 0 | 43.6 | 0.504 | 0 | 4.17 | 0.011 | 0.004 | 0 | 101.031
108 | 62oxmain* | ilm | 0.006 | 52.89 | 0.103 | 0 | 0 | 43.87 | 0.513 | 0.054 | 3.99 | 0 | 0 | 0.005 | 101.429
109 | 62oxmain* | ilm | 0.034 | 53.6 | 0.071 | 0 | 0 | 45.1 | 0.573 | 0.056 | 2.96 | 0 | 0.044 | 0 | 102.438
110 | 62oxmain* | ilm | 0.021 | 52.66 | 0.137 | 0.038 | 0 | 43.51 | 0.496 | 0.017 | 4.58 | 0 | 0.015 | 0 | 101.474
111 | 62oxmain* | ilm | 0.035 | 53.32 | 0.145 | 0.013 | 0 | 43.55 | 0.464 | 0 | 4.28 | 0 | 0.028 | 0.016 | 101.85
112 | 62oxmain* | ilm | 0 | 53.3 | 0.112 | 0.009 | 0 | 43.63 | 0.599 | 0.028 | 4.51 | 0 | 0.001 | 0 | 102.189
113 | 62oxmain* | ilm | 0 | 54.77 | 0.14 | 0.016 | 0 | 43.78 | 0.587 | 0.067 | 4.63 | 0 | 0.066 | 0 | 104.056
98 | 62exsolution** | ilm | 0.039 | 49.55 | 0.106 | 0 | 0 | 48.62 | 0.835 | 0 | 1.108 | 0 | 0.017 | 0 | 100.276
99 | 62exsolution** | ilm | 0.008 | 50.5 | 0.102 | 0.015 | 0 | 49.12 | 0.839 | 0 | 1.034 | 0 | 0.003 | 0 | 101.621
100 | 62exsolution** | ilm | 0.008 | 51.24 | 0.029 | 0 | 0 | 47.25 | 0.828 | 0 | 1.085 | 0 | 0 | 0 | 100.439
101 | 62exsolution** | ilm | 0.008 | 48.86 | 0.086 | 0 | 0 | 49.92 | 0.989 | 0 | 1.001 | 0 | 0.026 | 0.006 | 100.897
102 | 62exsolution** | ilm | 0.03 | 52.39 | 0.152 | 0.067 | 0.071 | 46.53 | 1.026 | 0 | 1.128 | 0 | 0 | 0.023 | 101.417
103 | 62exsolution** | ilm | 0.003 | 52.31 | 0.075 | 0.04 | 0 | 47.27 | 0.861 | 0.059 | 1.031 | 0 | 0.029 | 0 | 101.678
122 | 62exsolution** | ilm | 0.016 | 42.88 | 3.79 | 0.008 | 0.066 | 49.32 | 0.759 | 0 | 4.86 | 0 | 0 | 0 | 101.698
123 | 62exsolution** | ilm | 0.022 | 29.43 | 1.482 | 0.023 | 0.077 | 66 | 0.537 | 0 | 1.99 | 0 | 0 | 0 | 99.561
124 | 62exsolution** | ilm | 0.052 | 28.32 | 1.35 | 0.084 | 0.157 | 66.08 | 0.561 | 0.001 | 1.96 | 0 | 0 | 0 | 98.565
162 | 97oxmain* | ilm | 0.013 | 52.71 | 0.184 | 0 | 0.045 | 43.04 | 0.476 | 0.022 | 4.78 | 0 | 0.001 | 0.013 | 101.284
163 | 97oxmain* | ilm | 0 | 54.09 | 0.146 | 0.022 | 0.048 | 42.88 | 0.472 | 0.001 | 4.84 | 0 | 0 | 0.026 | 102.526
164 | 97oxmain* | ilm | 0.026 | 53.31 | 0.14 | 0.014 | 0.013 | 43.33 | 0.517 | 0.007 | 4.84 | 0 | 0 | 0 | 102.196
165 | 97oxmain* | ilm | 0.022 | 54.93 | 0.097 | 0.041 | 0 | 43.46 | 0.456 | 0.001 | 4.75 | 0 | 0 | 0.005 | 103.761
166 | 97oxmain* | ilm | 0.005 | 53 | 0.118 | 0 | 0 | 43.03 | 0.427 | 0 | 4.81 | 0 | 0.006 | 0 | 101.397
167 | 97oxmain* | ilm | 0.033 | 53.34 | 0.123 | 0.038 | 0 | 42.86 | 0.41 | 0.049 | 4.86 | 0 | 0.015 | 0 | 101.727
168 | 97oxmain* | ilm | 0 | 53.65 | 0.126 | 0.045 | 0 | 43.35 | 0.496 | 0.012 | 4.64 | 0 | 0 | 0.012 | 102.331
169 | 97oxmain* | ilm | 0.01 | 53 | 0.161 | 0 | 0 | 43.08 | 0.501 | 0 | 4.79 | 0 | 0.008 | 0.009 | 101.559
170 | 97oxmain* | ilm | 0 | 51.75 | 0.114 | 0 | 0 | 42.52 | 0.472 | 0.072 | 5.15 | 0 | 0.02 | 0.016 | 100.114
171 | 97oxmain* | ilm | 0.024 | 52.33 | 0.13 | 0.002 | 0.145 | 42.53 | 0.534 | 0.018 | 5.08 | 0.002 | 0.008 | 0.01 | 100.812
172 | 97oxmain* | ilm | 0 | 52.7 | 0.11 | 0.03 | 0 | 42.44 | 0.591 | 0.007 | 5.13 | 0.003 | 0 | 0.009 | 101.019
173 | 97oxmain* | ilm | 0 | 52.96 | 0.069 | 0 | 0 | 42.65 | 0.513 | 0.028 | 5.19 | 0 | 0.016 | 0 | 101.426
239 | 143oxmain* | ilm | 0 | 51.95 | 0.115 | 0 | 0 | 42.59 | 0.509 | 0.024 | 5.03 | 0 | 0.038 | 0 | 100.256
240 | 143oxmain* | ilm | 0 | 53.29 | 0.14 | 0 | 0 | 42.16 | 0.682 | 0 | 4.83 | 0 | 0.016 | 0.008 | 101.125
241 | 143oxmain* | ilm | 0.122 | 51.48 | 0.125 | 0 | 0 | 43.1 | 0.545 | 0 | 3.7 | 0 | 0 | 0.006 | 99.078
242 | 143oxmain* | ilm | 0.026 | 52.94 | 0.089 | 0 | 0 | 42.53 | 0.636 | 0 | 4.85 | 0 | 0.002 | 0 | 101.075
243 | 143oxmain* | ilm | 0.036 | 53.07 | 0.125 | 0 | 0 | 42.8 | 0.501 | 0 | 4.81 | 0.016 | 0.045 | 0.002 | 101.406
244 | 143oxmain* | ilm | 0.015 | 52 | 0.125 | 0.014 | 0 | 43.27 | 0.619 | 0 | 4.45 | 0.035 | 0.005 | 0.003 | 100.537
245 | 143oxmain* | ilm | 0 | 52 | 0.077 | 0 | 0.025 | 43.16 | 0.562 | 0.075 | 4.45 | 0 | 0.015 | 0 | 100.363
246 | 143oxmain* | ilm | 0.037 | 53.24 | 0.123 | 0.047 | 0 | 43.39 | 0.447 | 0.073 | 4.49 | 0 | 0 | 0 | 101.848
247 | 143oxmain* | ilm | 0.04 | 51.64 | 0.083 | 0 | 0 | 43.02 | 0.492 | 0.004 | 4.45 | 0.084 | 0.027 | 0 | 99.839
* xxxoxmain: primary ilmenite
** xxxexsolution: Ilmenite exsolution in titano-magnetite
Biotite
No. | Comment |  | SiO2 | TiO2 | Al2O3 | Cr2O3 | V2O3 | FeO | MnO | NiO | MgO | CaO | Na2O | K2O | Total
82 | 41silicate | bio | 35.84 | 10.6 | 13.86 | 0 | 0.053 | 12.08 | 0.009 | 0.027 | 13.39 | 0.034 | 0.746 | 8.83 | 95.469
83 | 41silicate | bio | 36.05 | 10.46 | 13.82 | 0.003 | 0.013 | 11.93 | 0.052 | 0 | 13.19 | 0.065 | 0.768 | 8.94 | 95.291
84 | 41silicate | bio | 36.32 | 10.54 | 13.94 | 0.02 | 0.072 | 11.76 | 0.06 | 0.074 | 13.38 | 0.084 | 0.768 | 8.8 | 95.818
86 | 41silicate | bio | 35.2 | 10.29 | 14.29 | 0.022 | 0.128 | 11.94 | 0.056 | 0.08 | 13.11 | 0 | 0.661 | 8.66 | 94.437
87 | 41silicate | bio | 36.62 | 7.93 | 14.16 | 0.034 | 0.002 | 11.51 | 0.035 | 0.012 | 15 | 0.016 | 0.616 | 9.28 | 95.215
88 | 41silicate | bio | 35.5 | 10.96 | 14.27 | 0 | 0 | 12.21 | 0.056 | 0 | 13.32 | 0 | 0.729 | 8.66 | 95.705
89 | 41silicate | bio | 35.71 | 10.45 | 14.56 | 0 | 0.096 | 11.66 | 0.116 | 0.05 | 13.84 | 0.035 | 0.674 | 8.61 | 95.802
90 | 41silicate | bio | 36.84 | 9.32 | 14.53 | 0 | 0.048 | 11.83 | 0.06 | 0.034 | 15.16 | 0 | 0.781 | 9.15 | 97.754
131 | 62silicate | bio | 36.32 | 9.74 | 14.05 | 0 | 0.02 | 13.47 | 0.022 | 0.023 | 13.81 | 0 | 0.618 | 9.38 | 97.453
132 | 62silicate | bio | 36.33 | 10.02 | 14.11 | 0 | 0.065 | 13.23 | 0.129 | 0.012 | 13.7 | 0 | 0.709 | 9.34 | 97.645
133 | 62silicate | bio | 36.15 | 9.48 | 14.17 | 0.045 | 0 | 12.98 | 0.052 | 0.022 | 14.02 | 0.029 | 0.6 | 9.7 | 97.248
134 | 62silicate | bio | 35.7 | 9.31 | 13.77 | 0.049 | 0.024 | 13.38 | 0.151 | 0.033 | 13.6 | 0.008 | 0.67 | 9.49 | 96.185
135 | 62silicate | bio | 36.22 | 9.63 | 14.27 | 0 | 0.057 | 13.52 | 0.09 | 0 | 13.81 | 0.011 | 0.61 | 9.54 | 97.758
141 | 62silicate | bio | 36.28 | 10.62 | 14.05 | 0.012 | 0.053 | 13.57 | 0.056 | 0.03 | 13.68 | 0.005 | 0.734 | 9.15 | 98.24
142 | 62silicate | bio | 36.74 | 9.96 | 13.91 | 0 | 0 | 13.27 | 0.125 | 0.018 | 13.58 | 0 | 0.776 | 9.14 | 97.519
143 | 62silicate | bio | 36.66 | 9.95 | 14.19 | 0.02 | 0.078 | 12.04 | 0.052 | 0.081 | 14.75 | 0.018 | 0.834 | 9.14 | 97.812
144 | 62silicate | bio | 36.24 | 10.17 | 13.99 | 0 | 0 | 13.69 | 0.09 | 0 | 13.41 | 0.005 | 0.715 | 9.42 | 97.73
145 | 62silicate | bio | 36.3 | 9.26 | 14.02 | 0.003 | 0.066 | 13.91 | 0.078 | 0.073 | 13.31 | 0 | 0.646 | 9.25 | 96.915
146 | 62silicate | bio | 36 | 9.66 | 14.08 | 0.029 | 0.015 | 12.94 | 0.065 | 0.016 | 14.37 | 0.059 | 0.678 | 9.1 | 97.012
185 | 97silicate | bio | 36.8 | 9.61 | 13.98 | 0.022 | 0 | 13.06 | 0.069 | 0.055 | 13.72 | 0.072 | 0.645 | 9.2 | 97.233
186 | 97silicate | bio | 36.36 | 10.02 | 13.69 | 0 | 0.071 | 12.86 | 0 | 0.029 | 13.83 | 0 | 0.687 | 9.15 | 96.697
187 | 97silicate | bio | 36.71 | 9.64 | 13.58 | 0 | 0.098 | 13.58 | 0.112 | 0.044 | 13.74 | 0 | 0.707 | 9.11 | 97.321
188 | 97silicate | bio | 36.86 | 9.57 | 13.82 | 0.013 | 0.016 | 13.29 | 0 | 0 | 13.68 | 0.006 | 0.623 | 9.22 | 97.098
189 | 97silicate | bio | 36.69 | 10.24 | 13.91 | 0 | 0 | 13.34 | 0.056 | 0 | 14.09 | 0 | 0.659 | 9.17 | 98.155
190 | 97silicate | bio | 36.29 | 10.37 | 14.13 | 0.039 | 0.002 | 13.07 | 0.06 | 0 | 13.57 | 0.015 | 0.844 | 9.15 | 97.54
191 | 97silicate | bio | 36.78 | 10.34 | 13.84 | 0 | 0 | 12.86 | 0.043 | 0 | 13.8 | 0 | 0.851 | 9.2 | 97.714
Sulphides
Reconnaissance analyses
Sulphide grains are rare, small and in the matrix of the samples
|  |  | Analysis | [7 empty] | Atomic proportions | [7 empty] | metals
No. | Comment |  | Mn | S | Cu | Fe | Ni | Co | Total |  | Mn | S | Cu | Fe | Ni | Co | sum | S | metals | S=8 | Fe+Ni+Co | Fe | Ni | Co
17 | 41GDMS | pentlandite | 0.022 | 31.269 | 0.009 | 17.849 | 7.872 | 39.679 | 96.7 |  | 0.019 | 46.382 | 0.007 | 15.197 | 6.376 | 32.02 | 100.001 | 46.382 | 53.619 | 9.248243 | 53.593 | 28.3579 | 11.89774 | 59.74995
19 | 41GDMS | pentlandite | 0.056 | 30.418 | 2.024 | 28.783 | 17.987 | 13.11 | 92.378 |  | 0.05 | 46.834 | 1.572 | 25.439 | 15.123 | 10.981 | 99.999 | 46.834 | 53.165 | 9.081437 | 51.543 | 49.35778 | 29.34226 | 21.30578
16 | 41GDMS | pyrrhotite | 0.017 | 36.175 | 0.014 | 61.671 | 0.02 | 0.014 | 97.911 |  | 0.014 | 50.515 | 0.01 | 49.435 | 0.016 | 0.011 | 100.001 | 50.515 | 49.486 | 7.837039
13 | 41GDMS | pyrrhotite | 0 | 36.292 | 0.004 | 62.711 | 0.005 | 0.002 | 99.014 |  | 0 | 50.199 | 0.003 | 49.793 | 0.004 | 0.001 | 100 | 50.199 | 49.801 | 7.936572
14 | 41GDMS | pyrrhotite | 0.025 | 36.388 | 0.009 | 61.765 | 0 | 0 | 98.187 |  | 0.02 | 50.635 | 0.007 | 49.338 | 0 | 0 | 100 | 50.635 | 49.365 | 7.799348
15 | 41GDMS | pyrrhotite | 0.014 | 36.284 | 0.007 | 62.254 | 0.009 | 0 | 98.568 |  | 0.011 | 50.369 | 0.005 | 49.608 | 0.007 | 0 | 100 | 50.369 | 49.631 | 7.882785
22 | 62GDMS | pentlandite | 0 | 33.259 | 0.009 | 28.921 | 18.819 | 19.191 | 100.199 |  | 0 | 47.121 | 0.006 | 23.521 | 14.56 | 14.792 | 100 | 47.121 | 52.879 | 8.977568 | 52.873 | 44.48837 | 27.53925 | 27.97806
21 | 62GDMS | pentlandite | 0.029 | 33.632 | 0 | 29.169 | 18.777 | 19.04 | 100.647 |  | 0.024 | 47.366 | 0 | 23.581 | 14.441 | 14.588 | 100 | 47.366 | 52.634 | 8.889752 | 52.61 | 44.82228 | 27.44915 | 27.72857
25 | 62GDMS | pentlandite | 0 | 33.381 | 0.009 | 31.03 | 22.08 | 13.813 | 100.313 |  | 0 | 47.168 | 0.007 | 25.169 | 17.037 | 10.618 | 99.999 | 47.168 | 52.831 | 8.960482 | 52.824 | 47.65051 | 32.25483 | 20.10223
27 | 62GDMS | pentlandite | 0 | 33.449 | 0.01 | 31.954 | 22.735 | 12.588 | 100.736 |  | 0 | 47.071 | 0.007 | 25.813 | 17.471 | 9.638 | 100 | 47.071 | 52.929 | 8.995602 | 52.922 | 48.7774 | 33.01398 | 18.2124
23 | 62GDMS | pyrrhotite | 0.012 | 37.327 | 0 | 62.856 | 0.022 | 0 | 100.217 |  | 0.01 | 50.835 | 0 | 49.139 | 0.017 | 0 | 100.001 | 50.835 | 49.166 | 7.737346
24 | 62GDMS | pyrrhotite | 0 | 37.144 | 0 | 63.485 | 0 | 0 | 100.629 |  | 0 | 50.476 | 0 | 49.524 | 0 | 0 | 100 | 50.476 | 49.524 | 7.849116
35 | 97GDMS | pentlandite | 0 | 33.48 | 0.048 | 29.887 | 21.48 | 15.766 | 100.661 |  | 0 | 47.176 | 0.034 | 24.175 | 16.528 | 12.086 | 99.999 | 47.176 | 52.823 | 8.957606 | 52.789 | 45.79466 | 31.30896 | 22.89449
36 | 97GDMS | pentlandite | 0.01 | 33.146 | 0.03 | 29.398 | 22.38 | 15.716 | 100.68 |  | 0.008 | 46.807 | 0.021 | 23.831 | 17.258 | 12.074 | 99.999 | 46.807 | 53.192 | 9.09129 | 53.163 | 44.82882 | 32.46426 | 22.71257
30 | 97GDMS | pentlandite | 0.036 | 33.367 | 0.034 | 33.202 | 26.366 | 7.434 | 100.439 |  | 0.03 | 47.058 | 0.024 | 26.879 | 20.305 | 5.704 | 100 | 47.058 | 52.942 | 9.000298 | 52.888 | 50.82057 | 38.391 | 10.78465
29 | 97GDMS | pentlandite | 0 | 33.349 | 0.024 | 32.964 | 26.092 | 7.347 | 99.776 |  | 0 | 47.284 | 0.017 | 26.83 | 20.202 | 5.667 | 100 | 47.284 | 52.716 | 8.919042 | 52.699 | 50.91082 | 38.33397 | 10.75332
28 | 97GDMS | pentlandite | 0.009 | 33.309 | 0.016 | 34.648 | 25.422 | 7.34 | 100.744 |  | 0.008 | 46.857 | 0.012 | 27.978 | 19.529 | 5.617 | 100.001 | 46.857 | 53.144 | 9.073394 | 53.124 | 52.66943 | 36.76393 | 10.57417
31 | 97GDMS | pyrrhotite | 0.005 | 36.468 | 0.01 | 62.629 | 0.064 | 0 | 99.176 |  | 0.004 | 50.327 | 0.007 | 49.614 | 0.048 | 0 | 100 | 50.327 | 49.673 | 7.89604
32 | 97GDMS | pyrrhotite | 0 | 36.604 | 0.01 | 63.244 | 0 | 0 | 99.858 |  | 0 | 50.202 | 0.007 | 49.792 | 0 | 0 | 100.001 | 50.202 | 49.799 | 7.935779
33 | 97GDMS | pyrrhotite | 0 | 36.852 | 0.016 | 63.11 | 0.013 | 0 | 99.991 |  | 0 | 50.417 | 0.011 | 49.562 | 0.01 | 0 | 100 | 50.417 | 49.583 | 7.867664
34 | 97GDMS | pyrrhotite | 0.008 | 36.751 | 0 | 62.786 | 0.014 | 0 | 99.559 |  | 0.006 | 50.479 | 0 | 49.505 | 0.01 | 0 | 100 | 50.479 | 49.521 | 7.848174
39 | 143GDMS | pentlandite | 0.06 | 33.247 | 0.049 | 29.599 | 20.869 | 15.42 | 99.244 |  | 0.05 | 47.44 | 0.035 | 24.244 | 16.261 | 11.97 | 100 | 47.44 | 52.56 | 8.863406 | 52.475 | 46.19665 | 30.98514 | 22.80869
42 | 143GDMS | pentlandite | 0.002 | 33.566 | 0.007 | 30.544 | 21.101 | 15.314 | 100.534 |  | 0.002 | 47.304 | 0.005 | 24.709 | 16.239 | 11.741 | 100 | 47.304 | 52.696 | 8.911889 | 52.689 | 46.89505 | 30.81989 | 22.28317
37 | 143GDMS | pyrrhotite | 0 | 36.908 | 0 | 63.053 | 0.036 | 0 | 99.997 |  | 0 | 50.474 | 0 | 49.499 | 0.027 | 0 | 100 | 50.474 | 49.526 | 7.849744
38 | 143GDMS | pyrrhotite | 0.025 | 36.987 | 0.012 | 63.116 | 0.001 | 0 | 100.141 |  | 0.02 | 50.502 | 0.008 | 49.469 | 0.001 | 0 | 100 | 50.502 | 49.498 | 7.840957